## Tabelle1
| Carrier density p |  |  | Mobility µ |  | 13A; 0.514508T
I = 100 muA
|  | with B | without B
|  | Current MO |  | Current MN | Current NO
|  | Voltage NP |  | Voltage OP | Voltage PM
| Temp (K) | Hall voltage (mV) | Offset voltage (mV) | U1 (mV) vor tauschen | U2 (mV) nach tauschen
1 | 82.2 | 65.5 | 86.9 | -159.6 | -245.2
2 | 87.3 | 48.8 | 56.2 | -107 | -163
3 | 96 | 36 | 42 | -84 | -127
4 | 102.4 | 29.7 | 34.7 | -67 | -102
5 | 109 | 25.1 | 29.4 | -58 | -87
6 | 114 | 22.6 | 26.5 | -53 | -79.6
7 | 122 | 19.5 | 22.8 | -46.8 | -69.5
8 | 127 | 18 | 21 | -44 | -65.3
9 | 133 | 16.5 | 19.4 | -41 | -60.8
10 | 139 | 15.5 | 18.1 | -39 | -57.2
11 | 146 | 14.35 | 16.8 | -36.9 | -53.7
12 | 152 | 13.6 | 15.9 | -35.6 | -51.5
13 | 157 | 13.1 | 15.3 | -34.6 | -49.9
14 | 162 | 12.6 | 14.7 | -33.8 | -48.5
15 | 167 | 12.1 | 14.2 | -33.1 | -47.3
16 | 173 | 11.7 | 13.7 | -32.4 | -46.1
17 | 177 | 11.48 | 13.4 | -32 | -45.4
18 | 182 | 11.2 | 13 | -31.6 | -44.6
19 | 187 | 11 | 12.7 | -31.4 | -44.2
20 | 192 | 10.8 | 12.5 | -31.2 | -43.7
21 | 198 | 10.6 | 12.3 | -31 | -43.3
22 | 203 | 10.4 | 12 | -31 | -43.1
23 | 208 | 10.5 | 12 | -30.9 | -42.9
24 | 213 | 10.1 | 11.6 | -31 | -42.7
25 | 218 | 10 | 11.5 | -31.1 | -42.6
26 | 223 | 9.9 | 11.28 | -31.2 | -42.6
27 | 228 | 9.7 | 11.1 | -31.4 | 42.6
28 | 233 | 9.6 | 11 | -31.6 | -42.6
29 | 238 | 9.5 | 10.8 | -31.8 | -42.7
30 | 244 | 9.3 | 10.6 | -32.1 | -42.8
31 | 251 | 9.1 | 10.4 | -32.5 | -43
32 | 256 | 9 | 10.3 | -32.7 | -43.1
33 | 261 | 8.96 | 10.3 | -33 | -43.4
34 | 266 | 8.9 | 10.1 | -33.4 | -43.5
35 | 271 | 8.7 | 9.9 | -33.7 | -43.7
36 | 276 | 8.4 | 9.6 | -34.2 | -43.9
37 | 283 | 8.2 | 9.3 | -34.8 | -44.2
38 | 288 | 8 | 9.2 | -35.2 | -44.4
39 | 293 | 7.8 | 8.9 | -35.6 | -44.5
40 | 298 | 7.7 | 8.9 | -35.8 | -44.7